## Sheet1
BE | Intensity | Filename: C:\Documents and Settings\user\ƒfƒXƒNƒgƒbƒv\takeuchi\20251218\N2_to_Si.txt
41229737.5 |  | Program: SpecSurf 1.70
411.8 | 29718 | Comment:
411.6 | 29604.5 | Operator: user
411.4 | 29837 | Date: Thu Dec 18 16:15:13 2025
411.2 | 29663
41129690 |  | Sample: 1/1
410.8 | 29851.5 | Point: 1/1
410.6 | 29599.5 | Region: 1/5
410.4 | 29470 | Level: 1/1
410.2 | 29727 | Start: 412
41029857.5 |  | Finish: 389
409.8 | 29702.5 | Step: 0.2
409.6 | 29637 | Dwell: 1000
409.4 | 29655.5 | Scans: 2
409.2 | 29696 | Repeat 1
40929830.5 |  | Size: 116
408.8 | 29828 | BE | Intensity
408.6 | 29814 | 412 | 29737.5
408.4 | 29858.5 | 411.8 | 29718
408.2 | 29744 | 411.6 | 29604.5
40829908.5 |  | 411.4 | 29837
407.8 | 29900 | 411.2 | 29663
407.6 | 29754 | 411 | 29690
407.4 | 29755.5 | 410.8 | 29851.5
407.2 | 30046 | 410.6 | 29599.5
40730021 |  | 410.4 | 29470
406.8 | 29799 | 410.2 | 29727
406.6 | 29893.5 | 410 | 29857.5
406.4 | 30148.5 | 409.8 | 29702.5
406.2 | 30008 | 409.6 | 29637
40630161.5 |  | 409.4 | 29655.5
405.8 | 30187 | 409.2 | 29696
405.6 | 30468 | 409 | 29830.5
405.4 | 30568 | 408.8 | 29828
405.2 | 30738 | 408.6 | 29814
40530719 |  | 408.4 | 29858.5
404.8 | 30989 | 408.2 | 29744
404.6 | 31111.5 | 408 | 29908.5
404.4 | 31324 | 407.8 | 29900
404.2 | 31581.5 | 407.6 | 29754
40431725 |  | 407.4 | 29755.5
403.8 | 31786.5 | 407.2 | 30046
403.6 | 32101.5 | 407 | 30021
403.4 | 32054 | 406.8 | 29799
403.2 | 32018.5 | 406.6 | 29893.5
40332001.5 |  | 406.4 | 30148.5
402.8 | 32198 | 406.2 | 30008
402.6 | 32186.5 | 406 | 30161.5
402.4 | 31609 | 405.8 | 30187
402.2 | 31409 | 405.6 | 30468
40231214.5 |  | 405.4 | 30568
401.8 | 30893 | 405.2 | 30738
401.6 | 30493.5 | 405 | 30719
401.4 | 30209 | 404.8 | 30989
401.2 | 30228.5 | 404.6 | 31111.5
40129615.5 |  | 404.4 | 31324
400.8 | 29566.5 | 404.2 | 31581.5
400.6 | 29820.5 | 404 | 31725
400.4 | 29338 | 403.8 | 31786.5
400.2 | 29491 | 403.6 | 32101.5
40029660 |  | 403.4 | 32054
399.8 | 29653 | 403.2 | 32018.5
399.6 | 29427 | 403 | 32001.5
399.4 | 29577.5 | 402.8 | 32198
399.2 | 29609.5 | 402.6 | 32186.5
39929370 |  | 402.4 | 31609
398.8 | 29488 | 402.2 | 31409
398.6 | 29681.5 | 402 | 31214.5
398.4 | 29547 | 401.8 | 30893
398.2 | 29551 | 401.6 | 30493.5
39829677.5 |  | 401.4 | 30209
397.8 | 29637 | 401.2 | 30228.5
397.6 | 29634.5 | 401 | 29615.5
397.4 | 29515.5 | 400.8 | 29566.5
397.2 | 29646 | 400.6 | 29820.5
39729703.5 |  | 400.4 | 29338
396.8 | 29654 | 400.2 | 29491
396.6 | 29739.5 | 400 | 29660
396.4 | 29653.5 | 399.8 | 29653
396.2 | 29764 | 399.6 | 29427
39629698 |  | 399.4 | 29577.5
395.8 | 29721 | 399.2 | 29609.5
395.6 | 29671.5 | 399 | 29370
395.4 | 29604 | 398.8 | 29488
395.2 | 29520.5 | 398.6 | 29681.5
39529774 |  | 398.4 | 29547
394.8 | 29748 | 398.2 | 29551
394.6 | 29741.5 | 398 | 29677.5
394.4 | 29476 | 397.8 | 29637
394.2 | 29885.5 | 397.6 | 29634.5
39429831 |  | 397.4 | 29515.5
393.8 | 29776 | 397.2 | 29646
393.6 | 29953 | 397 | 29703.5
393.4 | 29865 | 396.8 | 29654
393.2 | 29636.5 | 396.6 | 29739.5
39329766.5 |  | 396.4 | 29653.5
392.8 | 30044 | 396.2 | 29764
392.6 | 29750.5 | 396 | 29698
392.4 | 29871 | 395.8 | 29721
392.2 | 29775.5 | 395.6 | 29671.5
39229647.5 |  | 395.4 | 29604
391.8 | 29728 | 395.2 | 29520.5
391.6 | 29700.5 | 395 | 29774
391.4 | 29622.5 | 394.8 | 29748
391.2 | 29704 | 394.6 | 29741.5
39129559.5 |  | 394.4 | 29476
390.8 | 29562 | 394.2 | 29885.5
390.6 | 29538.5 | 394 | 29831
390.4 | 29686.5 | 393.8 | 29776
390.2 | 29570 | 393.6 | 29953
39029690.5 |  | 393.4 | 29865
389.8 | 29659.5 | 393.2 | 29636.5
389.6 | 29500 | 393 | 29766.5
389.4 | 29638.5 | 392.8 | 30044
389.2 | 29685.5 | 392.6 | 29750.5
38929590.5 |  | 392.4 | 29871
|  | 392.2 | 29775.5
Point: 1/1 |  | 392 | 29647.5
Region: 2/5 |  | 391.8 | 29728
Level: 1/1 |  | 391.6 | 29700.5
Start: 545 |  | 391.4 | 29622.5
Finish: 528 |  | 391.2 | 29704
Step: 0.2 |  | 391 | 29559.5
Dwell: 1000 |  | 390.8 | 29562
Scans: 2 |  | 390.6 | 29538.5
Repeat 1 |  | 390.4 | 29686.5
Size: 86 |  | 390.2 | 29570
BE | Intensity | 390 | 29690.5
54536853 |  | 389.8 | 29659.5
544.8 | 36752.5 | 389.6 | 29500
544.6 | 36479 | 389.4 | 29638.5
544.4 | 36697.5 | 389.2 | 29685.5
544.2 | 36566 | 389 | 29590.5
54436416.5
543.8 | 36346 | Point: 1/1
543.6 | 36616.5 | Region: 2/5
543.4 | 36592.5 | Level: 1/1
543.2 | 36583 | Start: 545
54336640.5 |  | Finish: 528
542.8 | 36563.5 | Step: 0.2
542.6 | 36636 | Dwell: 1000
542.4 | 36733.5 | Scans: 2
542.2 | 36883.5 | Repeat 1
54236894 |  | Size: 86
541.8 | 36797 | BE | Intensity
541.6 | 37198 | 545 | 36853
541.4 | 37350.5 | 544.8 | 36752.5
541.2 | 37623.5 | 544.6 | 36479
54137688.5 |  | 544.4 | 36697.5
540.8 | 38008 | 544.2 | 36566
540.6 | 38713 | 544 | 36416.5
540.4 | 38930 | 543.8 | 36346
540.2 | 39625 | 543.6 | 36616.5
54040822 |  | 543.4 | 36592.5
539.8 | 42312.5 | 543.2 | 36583
539.6 | 44131 | 543 | 36640.5
539.4 | 47170.5 | 542.8 | 36563.5
539.2 | 50726 | 542.6 | 36636
53955209 |  | 542.4 | 36733.5
538.8 | 60580.5 | 542.2 | 36883.5
538.6 | 67218.5 | 542 | 36894
538.4 | 75243.5 | 541.8 | 36797
538.2 | 83788.5 | 541.6 | 37198
53892808 |  | 541.4 | 37350.5
537.8 | 100566 | 541.2 | 37623.5
537.6 | 107425 | 541 | 37688.5
537.4 | 110803 | 540.8 | 38008
537.2 | 111252 | 540.6 | 38713
537107902 |  | 540.4 | 38930
536.8 | 101048 | 540.2 | 39625
536.6 | 91950 | 540 | 40822
536.4 | 81907 | 539.8 | 42312.5
536.2 | 72166.5 | 539.6 | 44131
53663286.5 |  | 539.4 | 47170.5
535.8 | 56322 | 539.2 | 50726
535.6 | 50111 | 539 | 55209
535.4 | 45756 | 538.8 | 60580.5
535.2 | 42549 | 538.6 | 67218.5
53539945.5 |  | 538.4 | 75243.5
534.8 | 38296 | 538.2 | 83788.5
534.6 | 37320 | 538 | 92808
534.4 | 36080 | 537.8 | 100566
534.2 | 35820.5 | 537.6 | 107425
53435213.5 |  | 537.4 | 110803
533.8 | 34849.5 | 537.2 | 111252
533.6 | 34485 | 537 | 107902
533.4 | 34533.5 | 536.8 | 101048
533.2 | 34120 | 536.6 | 91950
53334206 |  | 536.4 | 81907
532.8 | 34347 | 536.2 | 72166.5
532.6 | 34082.5 | 536 | 63286.5
532.4 | 34149 | 535.8 | 56322
532.2 | 34139.5 | 535.6 | 50111
53233946.5 |  | 535.4 | 45756
531.8 | 33852 | 535.2 | 42549
531.6 | 33483.5 | 535 | 39945.5
531.4 | 33753 | 534.8 | 38296
531.2 | 33746.5 | 534.6 | 37320
53133681.5 |  | 534.4 | 36080
530.8 | 34117.5 | 534.2 | 35820.5
530.6 | 34258.5 | 534 | 35213.5
530.4 | 34521.5 | 533.8 | 34849.5
530.2 | 35278 | 533.6 | 34485
53035647.5 |  | 533.4 | 34533.5
529.8 | 36571.5 | 533.2 | 34120
529.6 | 36941 | 533 | 34206
529.4 | 37895.5 | 532.8 | 34347
529.2 | 38521.5 | 532.6 | 34082.5
52938949 |  | 532.4 | 34149
528.8 | 39396 | 532.2 | 34139.5
528.6 | 39382.5 | 532 | 33946.5
528.4 | 39458 | 531.8 | 33852
528.2 | 39773 | 531.6 | 33483.5
52838575 |  | 531.4 | 33753
|  | 531.2 | 33746.5
Point: 1/1 |  | 531 | 33681.5
Region: 3/5 |  | 530.8 | 34117.5
Level: 1/1 |  | 530.6 | 34258.5
Start: 112 |  | 530.4 | 34521.5
Finish: 96 |  | 530.2 | 35278
Step: 0.2 |  | 530 | 35647.5
Dwell: 1000 |  | 529.8 | 36571.5
Scans: 2 |  | 529.6 | 36941
Repeat 1 |  | 529.4 | 37895.5
Size: 81 |  | 529.2 | 38521.5
BE | Intensity | 529 | 38949
1128477 |  | 528.8 | 39396
111.8 | 8462 | 528.6 | 39382.5
111.6 | 8555 | 528.4 | 39458
111.4 | 8446.5 | 528.2 | 39773
111.2 | 8603 | 528 | 38575
1118534
110.8 | 8532 | Point: 1/1
110.6 | 8600.5 | Region: 3/5
110.4 | 8705.5 | Level: 1/1
110.2 | 8780.5 | Start: 112
1108874.5 |  | Finish: 96
109.8 | 9207.5 | Step: 0.2
109.6 | 9572 | Dwell: 1000
109.4 | 9981.5 | Scans: 2
109.2 | 10712 | Repeat 1
10911583.5 |  | Size: 81
108.8 | 12543.5 | BE | Intensity
108.6 | 13506.5 | 112 | 8477
108.4 | 14494 | 111.8 | 8462
108.2 | 15755 | 111.6 | 8555
10816713.5 |  | 111.4 | 8446.5
107.8 | 17216.5 | 111.2 | 8603
107.6 | 17792.5 | 111 | 8534
107.4 | 17942.5 | 110.8 | 8532
107.2 | 17754.5 | 110.6 | 8600.5
10717477.5 |  | 110.4 | 8705.5
106.8 | 17065 | 110.2 | 8780.5
106.6 | 16592.5 | 110 | 8874.5
106.4 | 16235 | 109.8 | 9207.5
106.2 | 15674.5 | 109.6 | 9572
10615812 |  | 109.4 | 9981.5
105.8 | 15867.5 | 109.2 | 10712
105.6 | 16493 | 109 | 11583.5
105.4 | 17608 | 108.8 | 12543.5
105.2 | 18804 | 108.6 | 13506.5
10520596 |  | 108.4 | 14494
104.8 | 21961.5 | 108.2 | 15755
104.6 | 23222.5 | 108 | 16713.5
104.4 | 23247.5 | 107.8 | 17216.5
104.2 | 22455 | 107.6 | 17792.5
10420938 |  | 107.4 | 17942.5
103.8 | 18137.5 | 107.2 | 17754.5
103.6 | 15131.5 | 107 | 17477.5
103.4 | 12353.5 | 106.8 | 17065
103.2 | 10288.5 | 106.6 | 16592.5
1038914 |  | 106.4 | 16235
102.8 | 7877 | 106.2 | 15674.5
102.6 | 7264.5 | 106 | 15812
102.4 | 7026.5 | 105.8 | 15867.5
102.2 | 6718 | 105.6 | 16493
1026500.5 |  | 105.4 | 17608
101.8 | 6444 | 105.2 | 18804
101.6 | 6263.5 | 105 | 20596
101.4 | 6317 | 104.8 | 21961.5
101.2 | 6273.5 | 104.6 | 23222.5
1016235 |  | 104.4 | 23247.5
100.8 | 6194 | 104.2 | 22455
100.6 | 6416 | 104 | 20938
100.4 | 6457 | 103.8 | 18137.5
100.2 | 6424.5 | 103.6 | 15131.5
1006544 |  | 103.4 | 12353.5
99.8 | 6652.5 | 103.2 | 10288.5
99.6 | 6675 | 103 | 8914
99.4 | 6716 | 102.8 | 7877
99.2 | 6778 | 102.6 | 7264.5
996746 |  | 102.4 | 7026.5
98.8 | 6794.5 | 102.2 | 6718
98.6 | 6779 | 102 | 6500.5
98.4 | 6749.5 | 101.8 | 6444
98.2 | 6843 | 101.6 | 6263.5
986774.5 |  | 101.4 | 6317
97.8 | 6884.5 | 101.2 | 6273.5
97.6 | 6788 | 101 | 6235
97.4 | 6778.5 | 100.8 | 6194
97.2 | 6915 | 100.6 | 6416
976980 |  | 100.4 | 6457
96.8 | 6965 | 100.2 | 6424.5
96.6 | 7192.5 | 100 | 6544
96.4 | 7202 | 99.8 | 6652.5
96.2 | 7265 | 99.6 | 6675
967297.5 |  | 99.4 | 6716
|  | 99.2 | 6778
Point: 1/1 |  | 99 | 6746
Region: 4/5 |  | 98.8 | 6794.5
Level: 1/1 |  | 98.6 | 6779
Start: 600 |  | 98.4 | 6749.5
Finish: 0 |  | 98.2 | 6843
Step: 1 |  | 98 | 6774.5
Dwell: 100 |  | 97.8 | 6884.5
Scans: 2 |  | 97.6 | 6788
Repeat 1 |  | 97.4 | 6778.5
Size: 601 |  | 97.2 | 6915
BE | Intensity | 97 | 6980
60010171.5 |  | 96.8 | 6965
59910259 |  | 96.6 | 7192.5
59810172.5 |  | 96.4 | 7202
59710185 |  | 96.2 | 7265
59610112.5 |  | 96 | 7297.5
59510248
59410340.5 |  | Point: 1/1
59310423.5 |  | Region: 4/5
59210387.5 |  | Level: 1/1
59110254 |  | Start: 600
59010320 |  | Finish: 0
58910452.5 |  | Step: 1
58810379.5 |  | Dwell: 100
58710385 |  | Scans: 2
58610360.5 |  | Repeat 1
58510242.5 |  | Size: 601
58410437.5 |  | BE | Intensity
58310349 |  | 600 | 10171.5
58210304 |  | 599 | 10259
58110343 |  | 598 | 10172.5
58010200 |  | 597 | 10185
57910260 |  | 596 | 10112.5
57810346 |  | 595 | 10248
57710290.5 |  | 594 | 10340.5
57610330.5 |  | 593 | 10423.5
57510314 |  | 592 | 10387.5
57410356.5 |  | 591 | 10254
57310324.5 |  | 590 | 10320
57210312 |  | 589 | 10452.5
57110337.5 |  | 588 | 10379.5
57010359.5 |  | 587 | 10385
56910387.5 |  | 586 | 10360.5
56810327.5 |  | 585 | 10242.5
56710355 |  | 584 | 10437.5
56610533.5 |  | 583 | 10349
56510539.5 |  | 582 | 10304
56410632 |  | 581 | 10343
56310685 |  | 580 | 10200
56210857.5 |  | 579 | 10260
56110802 |  | 578 | 10346
56010876 |  | 577 | 10290.5
55910875 |  | 576 | 10330.5
55810783 |  | 575 | 10314
55710786.5 |  | 574 | 10356.5
55610594 |  | 573 | 10324.5
55510288.5 |  | 572 | 10312
55410213 |  | 571 | 10337.5
55310033 |  | 570 | 10359.5
5529830 |  | 569 | 10387.5
5519677.5 |  | 568 | 10327.5
5509587.5 |  | 567 | 10355
5499339.5 |  | 566 | 10533.5
5489173.5 |  | 565 | 10539.5
5478930.5 |  | 564 | 10632
5468896 |  | 563 | 10685
5458833 |  | 562 | 10857.5
5448705.5 |  | 561 | 10802
5438665 |  | 560 | 10876
5428550 |  | 559 | 10875
5418820.5 |  | 558 | 10783
54010115 |  | 557 | 10786.5
53914050.5 |  | 556 | 10594
53820984.5 |  | 555 | 10288.5
53723527.5 |  | 554 | 10213
53616429.5 |  | 553 | 10033
53510493 |  | 552 | 9830
5348712.5 |  | 551 | 9677.5
5338383.5 |  | 550 | 9587.5
5327993.5 |  | 549 | 9339.5
5317968.5 |  | 548 | 9173.5
5308449 |  | 547 | 8930.5
5299074 |  | 546 | 8896
5289073 |  | 545 | 8833
5278695 |  | 544 | 8705.5
5268191 |  | 543 | 8665
5257690 |  | 542 | 8550
5247445 |  | 541 | 8820.5
5237455.5 |  | 540 | 10115
5227514 |  | 539 | 14050.5
5217502 |  | 538 | 20984.5
5207427.5 |  | 537 | 23527.5
5197358.5 |  | 536 | 16429.5
5187433.5 |  | 535 | 10493
5177484.5 |  | 534 | 8712.5
5167449.5 |  | 533 | 8383.5
5157376 |  | 532 | 7993.5
5147456.5 |  | 531 | 7968.5
5137300.5 |  | 530 | 8449
5127357.5 |  | 529 | 9074
5117343.5 |  | 528 | 9073
5107350.5 |  | 527 | 8695
5097258.5 |  | 526 | 8191
5087324.5 |  | 525 | 7690
5077428.5 |  | 524 | 7445
5067310.5 |  | 523 | 7455.5
5057315 |  | 522 | 7514
5047436.5 |  | 521 | 7502
5037353 |  | 520 | 7427.5
5027415.5 |  | 519 | 7358.5
5017238.5 |  | 518 | 7433.5
5007298.5 |  | 517 | 7484.5
4997315.5 |  | 516 | 7449.5
4987351 |  | 515 | 7376
4977324 |  | 514 | 7456.5
4967328 |  | 513 | 7300.5
4957302 |  | 512 | 7357.5
4947330.5 |  | 511 | 7343.5
4937351 |  | 510 | 7350.5
4927420 |  | 509 | 7258.5
4917436 |  | 508 | 7324.5
4907364.5 |  | 507 | 7428.5
4897451.5 |  | 506 | 7310.5
4887440.5 |  | 505 | 7315
4877430.5 |  | 504 | 7436.5
4867333.5 |  | 503 | 7353
4857371.5 |  | 502 | 7415.5
4847276.5 |  | 501 | 7238.5
4837265.5 |  | 500 | 7298.5
4827260.5 |  | 499 | 7315.5
4817179.5 |  | 498 | 7351
4807316 |  | 497 | 7324
4797392.5 |  | 496 | 7328
4787406 |  | 495 | 7302
4777319.5 |  | 494 | 7330.5
4767146.5 |  | 493 | 7351
4757199.5 |  | 492 | 7420
4747230 |  | 491 | 7436
4737243 |  | 490 | 7364.5
4727323.5 |  | 489 | 7451.5
4717240.5 |  | 488 | 7440.5
4707403.5 |  | 487 | 7430.5
4697397.5 |  | 486 | 7333.5
4687287 |  | 485 | 7371.5
4677237 |  | 484 | 7276.5
4667309 |  | 483 | 7265.5
4657341.5 |  | 482 | 7260.5
4647311.5 |  | 481 | 7179.5
4637274 |  | 480 | 7316
4627398.5 |  | 479 | 7392.5
4617250.5 |  | 478 | 7406
4607294.5 |  | 477 | 7319.5
4597326 |  | 476 | 7146.5
4587251 |  | 475 | 7199.5
4577407.5 |  | 474 | 7230
4567332 |  | 473 | 7243
4557337.5 |  | 472 | 7323.5
4547248 |  | 471 | 7240.5
4537275 |  | 470 | 7403.5
4527253.5 |  | 469 | 7397.5
4517376.5 |  | 468 | 7287
4507335.5 |  | 467 | 7237
4497271.5 |  | 466 | 7309
4487330 |  | 465 | 7341.5
4477423 |  | 464 | 7311.5
4467331 |  | 463 | 7274
4457313 |  | 462 | 7398.5
4447357 |  | 461 | 7250.5
4437401.5 |  | 460 | 7294.5
4427366.5 |  | 459 | 7326
4417357.5 |  | 458 | 7251
4407371.5 |  | 457 | 7407.5
4397260.5 |  | 456 | 7332
4387388 |  | 455 | 7337.5
4377236 |  | 454 | 7248
4367257 |  | 453 | 7275
4357337 |  | 452 | 7253.5
4347429 |  | 451 | 7376.5
4337337.5 |  | 450 | 7335.5
4327296 |  | 449 | 7271.5
4317393 |  | 448 | 7330
4307319.5 |  | 447 | 7423
4297298 |  | 446 | 7331
4287467 |  | 445 | 7313
4277384.5 |  | 444 | 7357
4267329.5 |  | 443 | 7401.5
4257419.5 |  | 442 | 7366.5
4247330 |  | 441 | 7357.5
4237290 |  | 440 | 7371.5
4227315 |  | 439 | 7260.5
4217410 |  | 438 | 7388
4207416.5 |  | 437 | 7236
4197492 |  | 436 | 7257
4187419.5 |  | 435 | 7337
4177304 |  | 434 | 7429
4167251.5 |  | 433 | 7337.5
4157268.5 |  | 432 | 7296
4147250 |  | 431 | 7393
4137279 |  | 430 | 7319.5
4127284.5 |  | 429 | 7298
4117224.5 |  | 428 | 7467
4107204.5 |  | 427 | 7384.5
4097257 |  | 426 | 7329.5
4087342 |  | 425 | 7419.5
4077233.5 |  | 424 | 7330
4067388 |  | 423 | 7290
4057612.5 |  | 422 | 7315
4047827.5 |  | 421 | 7410
4037943.5 |  | 420 | 7416.5
4027706 |  | 419 | 7492
4017476 |  | 418 | 7419.5
4007284 |  | 417 | 7304
3997323 |  | 416 | 7251.5
3987362 |  | 415 | 7268.5
3977377 |  | 414 | 7250
3967443 |  | 413 | 7279
3957403.5 |  | 412 | 7284.5
3947411.5 |  | 411 | 7224.5
3937395.5 |  | 410 | 7204.5
3927405.5 |  | 409 | 7257
3917203 |  | 408 | 7342
3907240.5 |  | 407 | 7233.5
3897350 |  | 406 | 7388
3887315 |  | 405 | 7612.5
3877240.5 |  | 404 | 7827.5
3867437 |  | 403 | 7943.5
3857261.5 |  | 402 | 7706
3847400.5 |  | 401 | 7476
3837425 |  | 400 | 7284
3827443 |  | 399 | 7323
3817411.5 |  | 398 | 7362
3807384 |  | 397 | 7377
3797379 |  | 396 | 7443
3787365 |  | 395 | 7403.5
3777499 |  | 394 | 7411.5
3767488.5 |  | 393 | 7395.5
3757414.5 |  | 392 | 7405.5
3747482 |  | 391 | 7203
3737475.5 |  | 390 | 7240.5
3727452 |  | 389 | 7350
3717526.5 |  | 388 | 7315
3707479.5 |  | 387 | 7240.5
3697529 |  | 386 | 7437
3687597.5 |  | 385 | 7261.5
3677607.5 |  | 384 | 7400.5
3667590 |  | 383 | 7425
3657639.5 |  | 382 | 7443
3647581.5 |  | 381 | 7411.5
3637605 |  | 380 | 7384
3627692 |  | 379 | 7379
3617598 |  | 378 | 7365
3607741.5 |  | 377 | 7499
3597748 |  | 376 | 7488.5
3587652 |  | 375 | 7414.5
3577698 |  | 374 | 7482
3567700.5 |  | 373 | 7475.5
3557701 |  | 372 | 7452
3547782 |  | 371 | 7526.5
3537740 |  | 370 | 7479.5
3527760 |  | 369 | 7529
3517646 |  | 368 | 7597.5
3507734.5 |  | 367 | 7607.5
3497855.5 |  | 366 | 7590
3487716.5 |  | 365 | 7639.5
3477805.5 |  | 364 | 7581.5
3467842 |  | 363 | 7605
3457840 |  | 362 | 7692
3447937.5 |  | 361 | 7598
3437929.5 |  | 360 | 7741.5
3427938.5 |  | 359 | 7748
3417954 |  | 358 | 7652
3407935 |  | 357 | 7698
3398063.5 |  | 356 | 7700.5
3388095 |  | 355 | 7701
3378067.5 |  | 354 | 7782
3368124 |  | 353 | 7740
3358096 |  | 352 | 7760
3348159.5 |  | 351 | 7646
3338117 |  | 350 | 7734.5
3328137 |  | 349 | 7855.5
3318146 |  | 348 | 7716.5
3308265 |  | 347 | 7805.5
3298256.5 |  | 346 | 7842
3288320.5 |  | 345 | 7840
3278374.5 |  | 344 | 7937.5
3268524 |  | 343 | 7929.5
3258564 |  | 342 | 7938.5
3248480.5 |  | 341 | 7954
3238514 |  | 340 | 7935
3228452.5 |  | 339 | 8063.5
3218565.5 |  | 338 | 8095
3208470.5 |  | 337 | 8067.5
3198550 |  | 336 | 8124
3188594.5 |  | 335 | 8096
3178724.5 |  | 334 | 8159.5
3168617 |  | 333 | 8117
3158666.5 |  | 332 | 8137
3148711.5 |  | 331 | 8146
3138847.5 |  | 330 | 8265
3128780.5 |  | 329 | 8256.5
3118892 |  | 328 | 8320.5
3108765 |  | 327 | 8374.5
3098645 |  | 326 | 8524
3088732.5 |  | 325 | 8564
3078502.5 |  | 324 | 8480.5
3068544.5 |  | 323 | 8514
3058556.5 |  | 322 | 8452.5
3048608.5 |  | 321 | 8565.5
3038400.5 |  | 320 | 8470.5
3028148.5 |  | 319 | 8550
3017958.5 |  | 318 | 8594.5
3008001.5 |  | 317 | 8724.5
2998062 |  | 316 | 8617
2988139 |  | 315 | 8666.5
2978088.5 |  | 314 | 8711.5
2968272.5 |  | 313 | 8847.5
2958414.5 |  | 312 | 8780.5
2948618 |  | 311 | 8892
2939190.5 |  | 310 | 8765
29210244.5 |  | 309 | 8645
29113785.5 |  | 308 | 8732.5
29019762.5 |  | 307 | 8502.5
28920081.5 |  | 306 | 8544.5
28812652.5 |  | 305 | 8556.5
2878838.5 |  | 304 | 8608.5
2867719.5 |  | 303 | 8400.5
2857501 |  | 302 | 8148.5
2847437 |  | 301 | 7958.5
2837617 |  | 300 | 8001.5
2828036 |  | 299 | 8062
2818440 |  | 298 | 8139
2808209 |  | 297 | 8088.5
2797970.5 |  | 296 | 8272.5
2787491 |  | 295 | 8414.5
2777040 |  | 294 | 8618
2767034 |  | 293 | 9190.5
2757095 |  | 292 | 10244.5
2747017 |  | 291 | 13785.5
2736923.5 |  | 290 | 19762.5
2727011 |  | 289 | 20081.5
2717082 |  | 288 | 12652.5
2706909 |  | 287 | 8838.5
2696922 |  | 286 | 7719.5
2687023 |  | 285 | 7501
2676984.5 |  | 284 | 7437
2667049 |  | 283 | 7617
2656799 |  | 282 | 8036
2646860.5 |  | 281 | 8440
2636952 |  | 280 | 8209
2626906.5 |  | 279 | 7970.5
2616985 |  | 278 | 7491
2606853 |  | 277 | 7040
2596983 |  | 276 | 7034
2587018 |  | 275 | 7095
2576858 |  | 274 | 7017
2567003 |  | 273 | 6923.5
2557035 |  | 272 | 7011
2546968.5 |  | 271 | 7082
2536990 |  | 270 | 6909
2527020.5 |  | 269 | 6922
2517006.5 |  | 268 | 7023
2506988.5 |  | 267 | 6984.5
2496955 |  | 266 | 7049
2486971 |  | 265 | 6799
2477058 |  | 264 | 6860.5
2466976.5 |  | 263 | 6952
2457060.5 |  | 262 | 6906.5
2447063.5 |  | 261 | 6985
2437064.5 |  | 260 | 6853
2426960.5 |  | 259 | 6983
2416930.5 |  | 258 | 7018
2406991.5 |  | 257 | 6858
2397080 |  | 256 | 7003
2387022.5 |  | 255 | 7035
2377054.5 |  | 254 | 6968.5
2367099.5 |  | 253 | 6990
2356944 |  | 252 | 7020.5
2347081.5 |  | 251 | 7006.5
2337057 |  | 250 | 6988.5
2326963.5 |  | 249 | 6955
2317024.5 |  | 248 | 6971
2307083 |  | 247 | 7058
2296986 |  | 246 | 6976.5
2286987 |  | 245 | 7060.5
2277049 |  | 244 | 7063.5
2266969 |  | 243 | 7064.5
2256957.5 |  | 242 | 6960.5
2247015 |  | 241 | 6930.5
2236918 |  | 240 | 6991.5
2226935.5 |  | 239 | 7080
2217037 |  | 238 | 7022.5
2206996.5 |  | 237 | 7054.5
2197013 |  | 236 | 7099.5
2186950.5 |  | 235 | 6944
2176955.5 |  | 234 | 7081.5
2166961 |  | 233 | 7057
2157049.5 |  | 232 | 6963.5
2146994.5 |  | 231 | 7024.5
2137026.5 |  | 230 | 7083
2127145.5 |  | 229 | 6986
2117024.5 |  | 228 | 6987
2106956.5 |  | 227 | 7049
2096935.5 |  | 226 | 6969
2086971.5 |  | 225 | 6957.5
2076880.5 |  | 224 | 7015
2066942 |  | 223 | 6918
2056914.5 |  | 222 | 6935.5
2046889 |  | 221 | 7037
2036808.5 |  | 220 | 6996.5
2026824.5 |  | 219 | 7013
2016849.5 |  | 218 | 6950.5
2006882 |  | 217 | 6955.5
1996818.5 |  | 216 | 6961
1986784 |  | 215 | 7049.5
1976888 |  | 214 | 6994.5
1966831 |  | 213 | 7026.5
1956876 |  | 212 | 7145.5
1946779 |  | 211 | 7024.5
1936760.5 |  | 210 | 6956.5
1926800 |  | 209 | 6935.5
1916779 |  | 208 | 6971.5
1906839 |  | 207 | 6880.5
1896678.5 |  | 206 | 6942
1886636 |  | 205 | 6914.5
1876668 |  | 204 | 6889
1866528.5 |  | 203 | 6808.5
1856494.5 |  | 202 | 6824.5
1846454.5 |  | 201 | 6849.5
1836386 |  | 200 | 6882
1826566 |  | 199 | 6818.5
1816444.5 |  | 198 | 6784
1806445 |  | 197 | 6888
1796446.5 |  | 196 | 6831
1786474 |  | 195 | 6876
1776569 |  | 194 | 6779
1766357.5 |  | 193 | 6760.5
1756559.5 |  | 192 | 6800
1746497 |  | 191 | 6779
1736482 |  | 190 | 6839
1726358.5 |  | 189 | 6678.5
1716074 |  | 188 | 6636
1705791 |  | 187 | 6668
1695670 |  | 186 | 6528.5
1685615 |  | 185 | 6494.5
1675447 |  | 184 | 6454.5
1665335.5 |  | 183 | 6386
1655323.5 |  | 182 | 6566
1645244.5 |  | 181 | 6444.5
1635183 |  | 180 | 6445
1625238.5 |  | 179 | 6446.5
1615477.5 |  | 178 | 6474
1605921.5 |  | 177 | 6569
1596709.5 |  | 176 | 6357.5
1587170 |  | 175 | 6559.5
1577270.5 |  | 174 | 6497
1567734 |  | 173 | 6482
1557229 |  | 172 | 6358.5
1545643 |  | 171 | 6074
1534916 |  | 170 | 5791
1524648 |  | 169 | 5670
1514589 |  | 168 | 5615
1504576 |  | 167 | 5447
1494539.5 |  | 166 | 5335.5
1484609.5 |  | 165 | 5323.5
1474485.5 |  | 164 | 5244.5
1464457 |  | 163 | 5183
1454273.5 |  | 162 | 5238.5
1444242 |  | 161 | 5477.5
1434243.5 |  | 160 | 5921.5
1424096.5 |  | 159 | 6709.5
1414120.5 |  | 158 | 7170
1404125 |  | 157 | 7270.5
1394084.5 |  | 156 | 7734
1384092 |  | 155 | 7229
1374017 |  | 154 | 5643
1363878.5 |  | 153 | 4916
1353868.5 |  | 152 | 4648
1343756.5 |  | 151 | 4589
1333651 |  | 150 | 4576
1323634 |  | 149 | 4539.5
1313605 |  | 148 | 4609.5
1303609 |  | 147 | 4485.5
1293664 |  | 146 | 4457
1283694 |  | 145 | 4273.5
1273705.5 |  | 144 | 4242
1263659.5 |  | 143 | 4243.5
1253752.5 |  | 142 | 4096.5
1243781.5 |  | 141 | 4120.5
1233772 |  | 140 | 4125
1223758 |  | 139 | 4084.5
1213683 |  | 138 | 4092
1203422.5 |  | 137 | 4017
1193074 |  | 136 | 3878.5
1182885 |  | 135 | 3868.5
1172715 |  | 134 | 3756.5
1162491.5 |  | 133 | 3651
1152440 |  | 132 | 3634
1142403 |  | 131 | 3605
1132331.5 |  | 130 | 3609
1122368.5 |  | 129 | 3664
1112305 |  | 128 | 3694
1102458.5 |  | 127 | 3705.5
1093123 |  | 126 | 3659.5
1084163.5 |  | 125 | 3752.5
1074693.5 |  | 124 | 3781.5
1064499 |  | 123 | 3772
1055073.5 |  | 122 | 3758
1045383.5 |  | 121 | 3683
1033190.5 |  | 120 | 3422.5
1021930.5 |  | 119 | 3074
1011710.5 |  | 118 | 2885
1001705.5 |  | 117 | 2715
991821.5 |  | 116 | 2491.5
981824 |  | 115 | 2440
971853.5 |  | 114 | 2403
961877 |  | 113 | 2331.5
951845.5 |  | 112 | 2368.5
941709 |  | 111 | 2305
931527 |  | 110 | 2458.5
921406.5 |  | 109 | 3123
911392.5 |  | 108 | 4163.5
901393 |  | 107 | 4693.5
891360 |  | 106 | 4499
881402 |  | 105 | 5073.5
871400 |  | 104 | 5383.5
861367.5 |  | 103 | 3190.5
851381 |  | 102 | 1930.5
841383 |  | 101 | 1710.5
831394 |  | 100 | 1705.5
821351.5 |  | 99 | 1821.5
811382.5 |  | 98 | 1824
801368 |  | 97 | 1853.5
791361.5 |  | 96 | 1877
781368 |  | 95 | 1845.5
771343 |  | 94 | 1709
761352.5 |  | 93 | 1527
751357.5 |  | 92 | 1406.5
741371 |  | 91 | 1392.5
731384.5 |  | 90 | 1393
721367 |  | 89 | 1360
711348 |  | 88 | 1402
701360.5 |  | 87 | 1400
691326 |  | 86 | 1367.5
681337 |  | 85 | 1381
671332.5 |  | 84 | 1383
661315 |  | 83 | 1394
651320 |  | 82 | 1351.5
641356 |  | 81 | 1382.5
631348.5 |  | 80 | 1368
621350 |  | 79 | 1361.5
611366.5 |  | 78 | 1368
601377.5 |  | 77 | 1343
591409 |  | 76 | 1352.5
581429 |  | 75 | 1357.5
571512 |  | 74 | 1371
561546.5 |  | 73 | 1384.5
551427 |  | 72 | 1367
541378 |  | 71 | 1348
531312.5 |  | 70 | 1360.5
521319 |  | 69 | 1326
511366 |  | 68 | 1337
501358 |  | 67 | 1332.5
491297.5 |  | 66 | 1315
481297.5 |  | 65 | 1320
471304.5 |  | 64 | 1356
461365 |  | 63 | 1348.5
451300 |  | 62 | 1350
441274.5 |  | 61 | 1366.5
431234.5 |  | 60 | 1377.5
421224 |  | 59 | 1409
411253 |  | 58 | 1429
401291 |  | 57 | 1512
391237.5 |  | 56 | 1546.5
381263.5 |  | 55 | 1427
371292 |  | 54 | 1378
361310 |  | 53 | 1312.5
351299 |  | 52 | 1319
341350.5 |  | 51 | 1366
331375.5 |  | 50 | 1358
321459.5 |  | 49 | 1297.5
311529.5 |  | 48 | 1297.5
301557.5 |  | 47 | 1304.5
291511 |  | 46 | 1365
281401.5 |  | 45 | 1300
271312.5 |  | 44 | 1274.5
261250.5 |  | 43 | 1234.5
251286.5 |  | 42 | 1224
241264.5 |  | 41 | 1253
231287.5 |  | 40 | 1291
221291 |  | 39 | 1237.5
211252.5 |  | 38 | 1263.5
201334.5 |  | 37 | 1292
191258 |  | 36 | 1310
181306 |  | 35 | 1299
171258.5 |  | 34 | 1350.5
161243.5 |  | 33 | 1375.5
151229.5 |  | 32 | 1459.5
141225.5 |  | 31 | 1529.5
131244.5 |  | 30 | 1557.5
121249 |  | 29 | 1511
111232 |  | 28 | 1401.5
101168.5 |  | 27 | 1312.5
91123 |  | 26 | 1250.5
81070 |  | 25 | 1286.5
71022.5 |  | 24 | 1264.5
61014.5 |  | 23 | 1287.5
5953.5 |  | 22 | 1291
4979 |  | 21 | 1252.5
3983 |  | 20 | 1334.5
2924 |  | 19 | 1258
1961 |  | 18 | 1306
0 | 946 | 17 | 1258.5
|  | 16 | 1243.5
Point: 1/1 |  | 15 | 1229.5
Region: 5/5 |  | 14 | 1225.5
Level: 1/1 |  | 13 | 1244.5
Start: 298 |  | 12 | 1249
Finish: 284 |  | 11 | 1232
Step: 0.1 |  | 10 | 1168.5
Dwell: 1000 |  | 9 | 1123
Scans: 2 |  | 8 | 1070
Repeat 1 |  | 7 | 1022.5
Size: 141 |  | 6 | 1014.5
BE | Intensity | 5 | 953.5
29830955.5 |  | 4 | 979
297.9 | 31222 | 3 | 983
297.8 | 31233 | 2 | 924
297.7 | 31127 | 1 | 961
297.6 | 31282 | 0 | 946
297.5 | 31336.5
297.4 | 31173 | Point: 1/1
297.3 | 31198.5 | Region: 5/5
297.2 | 31169.5 | Level: 1/1
297.1 | 31101 | Start: 298
29731276.5 |  | Finish: 284
296.9 | 31486 | Step: 0.1
296.8 | 31286.5 | Dwell: 1000
296.7 | 31320 | Scans: 2
296.6 | 31299 | Repeat 1
296.5 | 31360 | Size: 141
296.4 | 31208.5 | BE | Intensity
296.3 | 31444.5 | 298 | 30955.5
296.2 | 31329.5 | 297.9 | 31222
296.1 | 31547 | 297.8 | 31233
29631706.5 |  | 297.7 | 31127
295.9 | 31688 | 297.6 | 31282
295.8 | 31591 | 297.5 | 31336.5
295.7 | 31513 | 297.4 | 31173
295.6 | 31573.5 | 297.3 | 31198.5
295.5 | 31945 | 297.2 | 31169.5
295.4 | 32053.5 | 297.1 | 31101
295.3 | 32030.5 | 297 | 31276.5
295.2 | 32236 | 296.9 | 31486
295.1 | 31996 | 296.8 | 31286.5
29532391.5 |  | 296.7 | 31320
294.9 | 32462.5 | 296.6 | 31299
294.8 | 32707 | 296.5 | 31360
294.7 | 32732.5 | 296.4 | 31208.5
294.6 | 32985 | 296.3 | 31444.5
294.5 | 33015 | 296.2 | 31329.5
294.4 | 33409 | 296.1 | 31547
294.3 | 33637 | 296 | 31706.5
294.2 | 33978 | 295.9 | 31688
294.1 | 33691.5 | 295.8 | 31591
29434086 |  | 295.7 | 31513
293.9 | 34340.5 | 295.6 | 31573.5
293.8 | 34435 | 295.5 | 31945
293.7 | 34347.5 | 295.4 | 32053.5
293.6 | 34568 | 295.3 | 32030.5
293.5 | 34516 | 295.2 | 32236
293.4 | 34708 | 295.1 | 31996
293.3 | 35200 | 295 | 32391.5
293.2 | 35107 | 294.9 | 32462.5
293.1 | 35295.5 | 294.8 | 32707
29335082.5 |  | 294.7 | 32732.5
292.9 | 35635.5 | 294.6 | 32985
292.8 | 35610 | 294.5 | 33015
292.7 | 36168 | 294.4 | 33409
292.6 | 36746 | 294.3 | 33637
292.5 | 36863 | 294.2 | 33978
292.4 | 37318 | 294.1 | 33691.5
292.3 | 37733.5 | 294 | 34086
292.2 | 38203.5 | 293.9 | 34340.5
292.1 | 38717.5 | 293.8 | 34435
29239620.5 |  | 293.7 | 34347.5
291.9 | 40490 | 293.6 | 34568
291.8 | 41319 | 293.5 | 34516
291.7 | 42245 | 293.4 | 34708
291.6 | 43178.5 | 293.3 | 35200
291.5 | 44184 | 293.2 | 35107
291.4 | 45486 | 293.1 | 35295.5
291.3 | 47382.5 | 293 | 35082.5
291.2 | 49078.5 | 292.9 | 35635.5
291.1 | 51130 | 292.8 | 35610
29152929.5 |  | 292.7 | 36168
290.9 | 55299 | 292.6 | 36746
290.8 | 58334.5 | 292.5 | 36863
290.7 | 61262.5 | 292.4 | 37318
290.6 | 65243.5 | 292.3 | 37733.5
290.5 | 68210 | 292.2 | 38203.5
290.4 | 71673 | 292.1 | 38717.5
290.3 | 76100 | 292 | 39620.5
290.2 | 79655.5 | 291.9 | 40490
290.1 | 82918 | 291.8 | 41319
29086329.5 |  | 291.7 | 42245
289.9 | 88614 | 291.6 | 43178.5
289.8 | 90292 | 291.5 | 44184
289.7 | 91366 | 291.4 | 45486
289.6 | 91623 | 291.3 | 47382.5
289.5 | 90822.5 | 291.2 | 49078.5
289.4 | 89000.5 | 291.1 | 51130
289.3 | 86204 | 291 | 52929.5
289.2 | 83291 | 290.9 | 55299
289.1 | 79140 | 290.8 | 58334.5
28975466.5 |  | 290.7 | 61262.5
288.9 | 70525.5 | 290.6 | 65243.5
288.8 | 66311 | 290.5 | 68210
288.7 | 61710.5 | 290.4 | 71673
288.6 | 57482.5 | 290.3 | 76100
288.5 | 53628.5 | 290.2 | 79655.5
288.4 | 50745 | 290.1 | 82918
288.3 | 47512 | 290 | 86329.5
288.2 | 44748 | 289.9 | 88614
288.1 | 42044 | 289.8 | 90292
28840633.5 |  | 289.7 | 91366
287.9 | 38817 | 289.6 | 91623
287.8 | 37405 | 289.5 | 90822.5
287.7 | 36210.5 | 289.4 | 89000.5
287.6 | 35012 | 289.3 | 86204
287.5 | 33928 | 289.2 | 83291
287.4 | 33458 | 289.1 | 79140
287.3 | 32804 | 289 | 75466.5
287.2 | 31822.5 | 288.9 | 70525.5
287.1 | 31574.5 | 288.8 | 66311
28731200 |  | 288.7 | 61710.5
286.9 | 30765.5 | 288.6 | 57482.5
286.8 | 30427.5 | 288.5 | 53628.5
286.7 | 30281 | 288.4 | 50745
286.6 | 30140.5 | 288.3 | 47512
286.5 | 29780.5 | 288.2 | 44748
286.4 | 29682.5 | 288.1 | 42044
286.3 | 29462.5 | 288 | 40633.5
286.2 | 29522 | 287.9 | 38817
286.1 | 29507.5 | 287.8 | 37405
28629458 |  | 287.7 | 36210.5
285.9 | 29079 | 287.6 | 35012
285.8 | 29413.5 | 287.5 | 33928
285.7 | 29088.5 | 287.4 | 33458
285.6 | 29137.5 | 287.3 | 32804
285.5 | 29257.5 | 287.2 | 31822.5
285.4 | 29155 | 287.1 | 31574.5
285.3 | 28882 | 287 | 31200
285.2 | 29175.5 | 286.9 | 30765.5
285.1 | 29237.5 | 286.8 | 30427.5
28529216.5 |  | 286.7 | 30281
284.9 | 29076.5 | 286.6 | 30140.5
284.8 | 29010.5 | 286.5 | 29780.5
284.7 | 29056 | 286.4 | 29682.5
284.6 | 29005.5 | 286.3 | 29462.5
284.5 | 29083 | 286.2 | 29522
284.4 | 29048 | 286.1 | 29507.5
284.3 | 29175 | 286 | 29458
284.2 | 28974 | 285.9 | 29079
284.1 | 29239.5 | 285.8 | 29413.5
28429003.5 |  | 285.7 | 29088.5
|  | 285.6 | 29137.5
|  | 285.5 | 29257.5
|  | 285.4 | 29155
|  | 285.3 | 28882
|  | 285.2 | 29175.5
|  | 285.1 | 29237.5
|  | 285 | 29216.5
|  | 284.9 | 29076.5
|  | 284.8 | 29010.5
|  | 284.7 | 29056
|  | 284.6 | 29005.5
|  | 284.5 | 29083
|  | 284.4 | 29048
|  | 284.3 | 29175
|  | 284.2 | 28974
|  | 284.1 | 29239.5
|  | 284 | 29003.5